## Mix 1
| Values Given for 1 Cubic Yard of Concrete | [8 empty] | Calculated Value = Must use formulas to calculate in EXCEL
Field to enter values
| CEMENTITIOUS MATERIALS | [7 empty] | CEMENTITIOUS MATERIALS
| Enter SG and Amount for each CM Volume, Total C, Total CM, c/cm and cwt should be computed Value of cwt is used in computing water and solids from admixtures | [7 empty] | REQUIREMENTS PER EXHIBIT 5 Hydraulic Cement: 1. Maximum amount of hydraulic cement (c) in any concrete mixture must not exceed 40% (by mass) of the total cementitious materials (cm) content. 2. Any type (or combination) of hydraulic cement may be used, provided it meets the following ASTM standard(s): ASTM C150, ASTM C595, ASTM C1157, or ASTM C845 Hydrated Lime: 1. Maximum amount of hydrated lime in any concrete mixture must not exceed 5% (by mass), and the combined total of hydraulic cement and hydrated lime must not exceed 40%. 2. Quicklime is not allowed in the canoe's construction. 3. Hydrated lime must meet the following ASTM standard(s): ASTM 207 (Type S or N) or ASTM C821 Supplementary Cementitious Materials & Pozzolans: 1. Supplementary cementitious materials and pozzolans must meet the following ASTM standard(s): Coal Ash: ASTM 618 (Class C or F) Metakaolin, Calcined Clay, Ground Pumice, Pumicite, or Volcanic Ash Natural Pozzolan: ASTM C618 (Class N) Slag Cement: ASTM C989 (Grade 80 minimum) Silica Fume: ASTM C1240 Ground-Glass Pozzolan: ASTM C1866 Blended Supplementary Cementitious Material: ASTM C1697 2. Alternative cementitious materials and pozzolans evaluated under ASTM C1709 provisions are also allowed.
| HYDRAULIC CEMENT | [7 empty] | HYDRAULIC CEMENT
| Component |  | Specifc Gravity | Volume (cf) | Amount (lbs) |  |  |  | MTDS Provided? | Material Compliant? | Requirement Satisfied? (for offical's use only) | Officals Comments Only
| Portland Cement (Type 4) |  | 3.15 | 0.966626 | 190 | Total C= | 190 | lbs
Enter Cement
Enter Cement
| HYDRATED LIME | [7 empty] | HYDRATED LIME
Hydraulic Lime
| SCM/POZZOLAN | [7 empty] | SCM/POZZOLAN
| Fly Ash (Type F) |  | 2.32 | 2.072281 | 300 | Total CM = | 480 | lbs
| Nippon Slag Cement |  | 3 | 0.9615385 | 180 | c/cm = | 0.3958333
| SCM/POZZOLAN |  |  |  |  | Hydraulic Lime/cm= | 0
SCM/POZZOLAN
| SCM/POZZOLAN |  |  |  |  | cwt = | 4.8
SCM/POZZOLAN
| SECONDARY REINFORCING (FIBERS) | [7 empty] | SECONDARY REINFORCING (FIBERS)
| Enter SG and Amount for each fiber Volume and Total Fibers should be computed | [7 empty] | REQUIREMENTS PER EXHIBIT 5 1. Fibers must be considered as secondary reinforcement and dispersed within the concrete matrix. 2. Fibers must comply with the following ASTM standard: ASTM C1116
| Component |  | Specifc Gravity | Volume (cf) | Amount (lbs) |  |  |  | MTDS Provided? | Material Compliant? | Requirement Satisfied? (for offical's use only) | Officals Comments Only
| Fibers |  | 0.91 | 0.09685827 | 5.5
| Enter Fiber | [5 empty] | Total Fibers
| Enter Fiber | [5 empty] | 5.5 | lbs
| AGGREGATES | [7 empty] | AGGREGATES
| Enter Absoprtion as a number (i.e., for 15%, enter 15) Enter SGOD and AmountOD, The values of SGSSD, AmountSSD and Volume will be automatically computed Volume is computed by [AmountOD / (SGOD x 62.4)] and is equivalent to [AmountSSD / (SGSSD x 62.4)] | [7 empty] | REQUIREMENTS PER EXHIBIT 5 1. The total aggregate volume must constitute at least 35% of the total volume of any concrete mixture, regardless of the source. 2. Teams must conduct a sieve analysis and provide a particle size distribution table for each individual aggregate as received, as well as for the composite aggregate used in each mix, following ASTM C136. 3. If aggregates are sieved and recombined into a specific distribution, this must be clearly stated in the report, along with the original gradation as received and the final composite aggregate from all sources. 4. The particle size distribution and table must be tested and created by the team (not provided by the aggregate supplier) and included in the team’s aggregate product information in their Materials Notebook.
| Aggregate |  | Absorption (%) | SGOD | SGSSD | Amount OD (lbs) | Amount SSD (lbs) | Volume (cf) | MTDS Provided? | Material Compliant? | Requirement Satisfied? (for offical's use only) | Officals Comments Only
Yes | Lightweight Aggregate |  | 45 | 1.8 | 2.61 | 300 | 435 | 2.67094
No | Aero Aggregate |  | 20 | 0.38 | 0.456 | 212 | 254.4 | 8.940621 | Yes
| Poraver |  | 12 | 0.2964744 | 0.3320513 | 85 | 95.2 | 4.594595 | Yes
| K1 Bubbles |  | 0 | 0.08 | 0.08 | 20 | 20 | 4.00641 | Yes
Enter Aggregate
Enter Aggregate
Enter Aggregate
Enter Aggregate
Enter Aggregate
Enter Aggregate
Enter Aggregate
Enter Aggregate
Enter Aggregate
| ADMIXTURES | [7 empty] | ADMIXTURES
| Enter % Solids as a number (i.e., for 15%, enter 15) Enter lb/gal and dosage (fl oz / cwt). The Amount Water and Total Water will be automatically computed If liquid dye is used, then its SG, Volume and Amount will automatically be computed Enter SG and Amount for each Admixture (powder form) Volume and Total Solids should be calculated | [7 empty] | REQUIREMENTS PER EXHIBIT 5 1. Admixtures must comply with the following ASTM standard(s): Water-Reducing & Set Control: ASTM C494 Air-Entraining: ASTM C260 Coloring Admixture/Agents & Concrete Pigments: ASTM C979 Specialty Admixtures: ASTM C494 (Type S) Latex Emulsions: ASTM C1438 2. Latex emulsions can be used in either re-dispersible powder form or as a liquid formulated for use with hydraulic cements that meet ASTM C1438 Type II requirements. They must be accounted for in mass and volume calculations during mixture proportioning to ensure proper concrete yield. While latex emulsions can be added to concrete mixtures, they cannot be used as bonding adhesives. Other bonding adhesives (ASTM C1059) are prohibited. When used, latex emulsions are limited to a solid powder or dehydrated liquid equivalent of no more than 100 lb/yd³ of concrete. 3. Epoxy resins, curing agents, asphalt emulsions, or similar materials are not considered specialty admixtures and are strictly prohibited. 4. See section 6.7.2 for concrete coloring agents, pigments, and use of concrete stains. 5. The solids content of dyes and powder admixtures must be included in the determination of total solids content. Contributions from other admixtures can be disregarded.
| ADMIXTURES (liquid form only) | [7 empty] | ADMIXTURES (liquid form only)
| Admixtures |  | lb/gal | dose (fl oz/cwt) | % solids | Amount Water (lbs) |  |  | MTDS Provided? | Material Compliant? | Requirement Satisfied? (for offical's use only) | Officals Comments Only
| MasterGlenium 7500 (HRWR) |  | 8.9 | 12 | 40 | 2.403 |  |  | Yes
| MasterAir AE 200 (AEA) |  | 8.3 | 1.5 | 10 | 0.4201875 |  |  | Yes
| MasterSet DELVO (Retarder) |  | 9.1 | 4 | 35 | 0.88725 | Total Water from Admixtures |  | Yes
| Enter Liquid Admixture | [5 empty] | 3.7104375 | lbs
Enter Liquid Admixture
Enter Liquid Admixture
Enter Liquid Admixture
Enter Liquid Admixture
Enter Liquid Admixture
| SOLIDS (Powdered Admixtures or Fillers) | [7 empty] | SOLIDS (Powdered Admixtures or Fillers)
| Solids |  | Specific Gravity | Volume (cf) | Amount (lbs) |  |  |  | MTDS Provided? | Material Compliant? | Requirement Satisfied? (for offical's use only) | Officals Comments Only
Enter Fillers, Powder Admixtures
| Enter Fillers, Powder Admixtures | [5 empty] | Total Solids from Admixtures
| Enter Fillers, Powder Admixtures | [5 empty] | 0 | lbs
Enter Fillers, Powder Admixtures
Enter Fillers, Powder Admixtures
Enter Fillers, Powder Admixtures
Enter Fillers, Powder Admixtures
Enter Fillers, Powder Admixtures
WATER
[6 empty] | Amount (lbs) | Volume (cf)
| w/c ratio | 0.8842105 |  | Water = w/cm * cm |  | 168 | 2.692308 |  | Water is computed from w/cm ratio and amount of cm
| w/cm ratio | 0.35 |  | Free Water from Aggregate |  | -258.054 |  |  | Volume will be automatically computed
|  |  |  | Free Water from Admixture |  | 3.7104375 |  |  | Enter Free Water from Aggregate (this can be a negative value)
|  |  |  | Batch Water |  | 429.7644375 |  |  | Water = Free Wateragg + Free WaterAdmix + Batch Water
|  |  | cm | fiber | aggregate (SSD) | solids | water | Totals
| Mass (lbs) | M | 670 | 5.5 | 689.4 | 0 | 171.7104375 | 1536.61 | The Mass are the summation of the Amounts computed above
| Volume (cf) | V | 4.000446 | 0.09685827 | 20.21257 | 0 | 2.692308 | 27.00218 | The Volumes are the summation of the Volumes computed above
| Theoretical Density (pcf) | D = M/27 | 56.9115 | [5 empty] | Theoretical Density is computed based on the Mass and Volume
| Total Aggregate Ratio |  | 74.85532
[5 empty] | Theoretical Air Content | 100 | %
Measured Properties
| Measured Mix Density |  | lb/ft3 | [5 empty] | Measured Mix Density is calculated from weighed cylinder
| Reported Air Content |  | % | [5 empty] | Air content is reported
| PRIMARY REINFORCING (Meshes & Grids, Strands, Tendons, & Bars, Bearing Plates & Fasteners) | [7 empty] | PRIMARY REINFORCING (Meshes & Grids, Strands, Tendons, & Bars, Bearing Plates & Fasteners)
REQUIREMENTS PER EXHIBIT 5 Meshes & Grids: 1. Must satisfy percent open area (POA) requirements. 2. Pre-impregnated (pre-preg) materials containing resins that heat for polymerization are prohibited. 3. Solid mats or plates used for reinforcement are not allowed. Strands, Tendons, & Bars: 1. Materials less than 1/2" wide used to make a reinforcing grid OR used in pre- or post-tensioning. 2. When used individually, must meet thickness requirements but are not subject to percent open area requirements. 3. Grids consisting of strands, tendons, and bars are subject to thickness requirements and percent open area requirements. Bearing Plates & Fasteners: 1. Used for pre- or post-tensioning. 2. Not subject to percent open area requirements. 3. Must be located within 2 feet from the bow and stern sections 4. Thickness of any bearing plate itself is limited to 1/4 inch.
| Component |  | NOTE: PRIMARY REINFORCING IS PROVIDED FOR MATERIAL COMPLIANCE CHECKS ONLY. PRIMARY REINFORCING IS NOT TO BE INCLUDED IN MIX DESIGN CALCULATIONS. | [5 empty] | MTDS Provided? | Material Compliant? | Requirement Satisfied? (for offical's use only) | Officals Comments Only
[Material Name from Manufacturer]
Enter Primary Reinforcing
Enter Primary Reinforcing
| SEALERS | [7 empty] | SEALERS
REQUIREMENTS PER EXHIBIT 5 & SECTION 6 Curing Compounds: 1. Must be liquid membrane-forming compound (ASTM C309 and/or ASTM C1315) or a C4-approved equivalent. 2. Any curing compound applied is limited to a maximum of two coats following the manufacturer’s procedure for application and thickness. Concrete Sealers: 1. Must be silane- or siloxane-based penetrating sealer with a VOC of less than or equal to 350 g/L. 2. Any sealer applied is limited to a maximum of two coats following the manufacturer’s procedure for application and thickness.
| CURING COMPOUNDS | [7 empty] | CURING COMPOUNDS
| Component |  | NOTE: CURING COMPOUNDS ARE PROVIDED FOR MATERIAL COMPLIANCE CHECKS ONLY. CURING COMPOUNDS ARE NOT TO BE INCLUDED IN MIX DESIGN CALCULATIONS. | [5 empty] | MTDS Provided? | Material Compliant? | Requirement Satisfied? (for offical's use only) | Officals Comments Only
Enter Curing Compound
Enter Curing Compound
Enter Curing Compound
| CONCRETE SEALERS | [7 empty] | CONCRETE SEALERS
| Component |  | NOTE: SEALERS ARE PROVIDED FOR MATERIAL COMPLIANCE CHECKS ONLY. SEALERS ARE NOT TO BE INCLUDED IN MIX DESIGN CALCULATIONS. | [5 empty] | MTDS Provided? | Material Compliant? | Requirement Satisfied? (for offical's use only) | Officals Comments Only
Enter Concrete Sealer
Enter Concrete Sealer
Enter Concrete Sealer
| CONCRETE STAINS | [7 empty] | CONCRETE STAINS
REQUIREMENTS PER EXHIBIT 5 & SECTION 6 1. Transparent stains for concrete with VOC of less than or equal to 350 g/L. 2. Glitter and other additives are prohibited. 3. Acid stains may include thickeners if they meet the VOC limit. 4. Stains cannot be diluted with water, acetone, or other mediums. 5. Powdered dyes mixed with water or other liquids are allowed, following the manufacturer's instructions, with up to two coats recommended. 6. See Section 6.7.2 for additional information regarding restrictions on use of concrete stains.
| Component |  | NOTE: CONCRETE STAINS ARE PROVIDED FOR MATERIAL COMPLIANCE CHECKS ONLY. CONCRETE STAINS ARE NOT TO BE INCLUDED IN MIX DESIGN CALCULATIONS. | [5 empty] | MTDS Provided? | Material Compliant? | Requirement Satisfied? (for offical's use only) | Officals Comments Only
Enter Concrete Stain
Enter Concrete Stain
Enter Concrete Stain
| FLOTATION | [7 empty] | FLOTATION
REQUIREMENTS PER EXHIBIT 5 & SECTION 6 1. Type, name, and density (if applicable). 2. Must be limited to within 3 feet of the bow and stern and encased in concrete.
| Component |  | NOTE: FLOTATION IS PROVIDED FOR MATERIAL COMPLIANCE CHECKS ONLY. FLOTATION IS NOT TO BE INCLUDED IN MIX DESIGN CALCULATIONS. | [5 empty] | MTDS Provided? | Material Compliant? | Requirement Satisfied? (for offical's use only) | Officals Comments Only
Enter Flotation
Enter Flotation
Enter Flotation
| OTHER | [7 empty] | OTHER
1. Requirements depend upon material type and use case. 2. Insert comments in text field next to component name below.
| Component |  | Comments from Team on Use Case | [5 empty] | MTDS Provided? | Material Compliant? | Requirement Satisfied? (for offical's use only) | Officals Comments Only
Enter Other Component Name
Enter Other Component Name
Enter Other Component Name

## Mix 2
| Values Given for 1 Cubic Yard of Concrete | [8 empty] | Calculated Value = Must use formulas to calculate in EXCEL
Field to enter values
| CEMENTITIOUS MATERIALS | [7 empty] | CEMENTITIOUS MATERIALS
| Enter SG and Amount for each CM Volume, Total C, Total CM, c/cm and cwt should be computed Value of cwt is used in computing water and solids from admixtures | [7 empty] | REQUIREMENTS PER EXHIBIT 5 Hydraulic Cement: 1. Maximum amount of hydraulic cement (c) in any concrete mixture must not exceed 40% (by mass) of the total cementitious materials (cm) content. 2. Any type (or combination) of hydraulic cement may be used, provided it meets the following ASTM standard(s): ASTM C150, ASTM C595, ASTM C1157, or ASTM C845 Hydrated Lime: 1. Maximum amount of hydrated lime in any concrete mixture must not exceed 5% (by mass), and the combined total of hydraulic cement and hydrated lime must not exceed 40%. 2. Quicklime is not allowed in the canoe's construction. 3. Hydrated lime must meet the following ASTM standard(s): ASTM 207 (Type S or N) or ASTM C821 Supplementary Cementitious Materials & Pozzolans: 1. Supplementary cementitious materials and pozzolans must meet the following ASTM standard(s): Coal Ash: ASTM 618 (Class C or F) Metakaolin, Calcined Clay, Ground Pumice, Pumicite, or Volcanic Ash Natural Pozzolan: ASTM C618 (Class N) Slag Cement: ASTM C989 (Grade 80 minimum) Silica Fume: ASTM C1240 Ground-Glass Pozzolan: ASTM C1866 Blended Supplementary Cementitious Material: ASTM C1697 2. Alternative cementitious materials and pozzolans evaluated under ASTM C1709 provisions are also allowed.
| HYDRAULIC CEMENT | [7 empty] | HYDRAULIC CEMENT
| Component |  | Specifc Gravity | Volume (cf) | Amount (lbs) |  |  |  | MTDS Provided? | Material Compliant? | Requirement Satisfied? (for offical's use only) | Officals Comments Only
| Portland Cement (Type 4) |  | 3.15 | 1.287139 | 253 | Total C= | 253 | lbs | Yes
Enter Cement
Enter Cement
| HYDRATED LIME | [7 empty] | HYDRATED LIME
Hydraulic Lime
| SCM/POZZOLAN | [7 empty] | SCM/POZZOLAN
| Fly Ash (Type F) |  | 2.32 | 2.348585 | 340 | Total CM = | 640 | lbs | Yes
| Nippon Slag Cement |  | 3 | 1.602564 | 300 | c/cm = | 0.3953125 |  | Yes
| SCM/POZZOLAN |  |  |  |  | Hydraulic Lime/cm= | 0
SCM/POZZOLAN
| SCM/POZZOLAN |  |  |  |  | cwt = | 6.4
SCM/POZZOLAN
| SECONDARY REINFORCING (FIBERS) | [7 empty] | SECONDARY REINFORCING (FIBERS)
| Enter SG and Amount for each fiber Volume and Total Fibers should be computed | [7 empty] | REQUIREMENTS PER EXHIBIT 5 1. Fibers must be considered as secondary reinforcement and dispersed within the concrete matrix. 2. Fibers must comply with the following ASTM standard: ASTM C1116
| Component |  | Specifc Gravity | Volume (cf) | Amount (lbs) |  |  |  | MTDS Provided? | Material Compliant? | Requirement Satisfied? (for offical's use only) | Officals Comments Only
| Fibers |  | 0.91 | 0.1232742 | 7
| Enter Fiber | [5 empty] | Total Fibers
| Enter Fiber | [5 empty] | 7 | lbs
| AGGREGATES | [7 empty] | AGGREGATES
| Enter Absoprtion as a number (i.e., for 15%, enter 15) Enter SGOD and AmountOD, The values of SGSSD, AmountSSD and Volume will be automatically computed Volume is computed by [AmountOD / (SGOD x 62.4)] and is equivalent to [AmountSSD / (SGSSD x 62.4)] | [7 empty] | REQUIREMENTS PER EXHIBIT 5 1. The total aggregate volume must constitute at least 35% of the total volume of any concrete mixture, regardless of the source. 2. Teams must conduct a sieve analysis and provide a particle size distribution table for each individual aggregate as received, as well as for the composite aggregate used in each mix, following ASTM C136. 3. If aggregates are sieved and recombined into a specific distribution, this must be clearly stated in the report, along with the original gradation as received and the final composite aggregate from all sources. 4. The particle size distribution and table must be tested and created by the team (not provided by the aggregate supplier) and included in the team’s aggregate product information in their Materials Notebook.
| Aggregate |  | Absorption (%) | SGOD | SGSSD | Amount OD (lbs) | Amount SSD (lbs) | Volume (cf) | MTDS Provided? | Material Compliant? | Requirement Satisfied? (for offical's use only) | Officals Comments Only
Yes | Volcanic Pumice |  | 32 | 1.636 | 2.15952 | 260 | 343.2 | 2.546862
No | Perlite |  | 25 | 0.5 | 0.625 | 100 | 125 | 3.205128
| Poraver |  | 12 | 0.2964744 | 0.3320513 | 200 | 224 | 10.81081 | Yes
| K1 Bubbles |  | 0 | 0.08 | 0.08 | 10 | 10 | 2.003205 | Yes
Yes
Enter Aggregate
Enter Aggregate
Enter Aggregate
Enter Aggregate
Enter Aggregate
Enter Aggregate
Enter Aggregate
Enter Aggregate
| ADMIXTURES | [7 empty] | ADMIXTURES
| Enter % Solids as a number (i.e., for 15%, enter 15) Enter lb/gal and dosage (fl oz / cwt). The Amount Water and Total Water will be automatically computed If liquid dye is used, then its SG, Volume and Amount will automatically be computed Enter SG and Amount for each Admixture (powder form) Volume and Total Solids should be calculated | [7 empty] | REQUIREMENTS PER EXHIBIT 5 1. Admixtures must comply with the following ASTM standard(s): Water-Reducing & Set Control: ASTM C494 Air-Entraining: ASTM C260 Coloring Admixture/Agents & Concrete Pigments: ASTM C979 Specialty Admixtures: ASTM C494 (Type S) Latex Emulsions: ASTM C1438 2. Latex emulsions can be used in either re-dispersible powder form or as a liquid formulated for use with hydraulic cements that meet ASTM C1438 Type II requirements. They must be accounted for in mass and volume calculations during mixture proportioning to ensure proper concrete yield. While latex emulsions can be added to concrete mixtures, they cannot be used as bonding adhesives. Other bonding adhesives (ASTM C1059) are prohibited. When used, latex emulsions are limited to a solid powder or dehydrated liquid equivalent of no more than 100 lb/yd³ of concrete. 3. Epoxy resins, curing agents, asphalt emulsions, or similar materials are not considered specialty admixtures and are strictly prohibited. 4. See section 6.7.2 for concrete coloring agents, pigments, and use of concrete stains. 5. The solids content of dyes and powder admixtures must be included in the determination of total solids content. Contributions from other admixtures can be disregarded.
| ADMIXTURES (liquid form only) | [7 empty] | ADMIXTURES (liquid form only)
| Admixtures |  | lb/gal | dose (fl oz/cwt) | % solids | Amount Water (lbs) |  |  | MTDS Provided? | Material Compliant? | Requirement Satisfied? (for offical's use only) | Officals Comments Only
| MasterGlenium 7500 (HRWR) |  | 8.9 | 12 | 40 | 3.204 |  |  | Yes
| MasterAir AE 200 (AEA) |  | 8.3 | 1.5 | 10 | 0.56025 |  |  | Yes
| MasterSet DELVO (Retarder) |  | 9.1 | 4 | 35 | 1.183 | Total Water from Admixtures |  | Yes
| Enter Liquid Admixture | [5 empty] | 4.94725 | lbs
Enter Liquid Admixture
Enter Liquid Admixture
Enter Liquid Admixture
Enter Liquid Admixture
Enter Liquid Admixture
| SOLIDS (Powdered Admixtures or Fillers) | [7 empty] | SOLIDS (Powdered Admixtures or Fillers)
| Solids |  | Specific Gravity | Volume (cf) | Amount (lbs) |  |  |  | MTDS Provided? | Material Compliant? | Requirement Satisfied? (for offical's use only) | Officals Comments Only
Enter Fillers, Powder Admixtures
| Enter Fillers, Powder Admixtures | [5 empty] | Total Solids from Admixtures
| Enter Fillers, Powder Admixtures | [6 empty] | lbs
Enter Fillers, Powder Admixtures
Enter Fillers, Powder Admixtures
Enter Fillers, Powder Admixtures
Enter Fillers, Powder Admixtures
Enter Fillers, Powder Admixtures
WATER
[6 empty] | Amount (lbs) | Volume (cf)
| w/c ratio | 0.7588933 |  | Water = w/cm * cm |  | 192 | 3.076923 |  | Water is computed from w/cm ratio and amount of cm
| w/cm ratio | 0.3 |  | Free Water from Aggregate |  | -167.954 |  |  | Volume will be automatically computed
|  |  |  | Free Water from Admixture |  | 4.94725 |  |  | Enter Free Water from Aggregate (this can be a negative value)
|  |  |  | Batch Water |  | 364.90125 |  |  | Water = Free Wateragg + Free WaterAdmix + Batch Water
|  |  | cm | fiber | aggregate (SSD) | solids | water | Totals
| Mass (lbs) | M | 893 | 7 | 468.2 | 0 | 196.94725 | 1565.14725 | The Mass are the summation of the Amounts computed above
| Volume (cf) | V | 5.238288 | 0.1232742 | 18.56601 | 0 | 3.076923 | 27.00449 | The Volumes are the summation of the Volumes computed above
| Theoretical Density (pcf) | D = M/27 | 57.96842 | [5 empty] | Theoretical Density is computed based on the Mass and Volume
| Total Aggregate Ratio |  | 68.75155
[5 empty] | Theoretical Air Content | 100 | %
Measured Properties
| Measured Mix Density |  | lb/ft3 | [5 empty] | Measured Mix Density is calculated from weighed cylinder
| Reported Air Content |  | % | [5 empty] | Air content is reported
| PRIMARY REINFORCING (Meshes & Grids, Strands, Tendons, & Bars, Bearing Plates & Fasteners) | [7 empty] | PRIMARY REINFORCING (Meshes & Grids, Strands, Tendons, & Bars, Bearing Plates & Fasteners)
REQUIREMENTS PER EXHIBIT 5 Meshes & Grids: 1. Must satisfy percent open area (POA) requirements. 2. Pre-impregnated (pre-preg) materials containing resins that heat for polymerization are prohibited. 3. Solid mats or plates used for reinforcement are not allowed. Strands, Tendons, & Bars: 1. Materials less than 1/2" wide used to make a reinforcing grid OR used in pre- or post-tensioning. 2. When used individually, must meet thickness requirements but are not subject to percent open area requirements. 3. Grids consisting of strands, tendons, and bars are subject to thickness requirements and percent open area requirements. Bearing Plates & Fasteners: 1. Used for pre- or post-tensioning. 2. Not subject to percent open area requirements. 3. Must be located within 2 feet from the bow and stern sections 4. Thickness of any bearing plate itself is limited to 1/4 inch.
| Component |  | NOTE: PRIMARY REINFORCING IS PROVIDED FOR MATERIAL COMPLIANCE CHECKS ONLY. PRIMARY REINFORCING IS NOT TO BE INCLUDED IN MIX DESIGN CALCULATIONS. | [5 empty] | MTDS Provided? | Material Compliant? | Requirement Satisfied? (for offical's use only) | Officals Comments Only
[Material Name from Manufacturer]
Enter Primary Reinforcing
Enter Primary Reinforcing
| SEALERS | [7 empty] | SEALERS
REQUIREMENTS PER EXHIBIT 5 & SECTION 6 Curing Compounds: 1. Must be liquid membrane-forming compound (ASTM C309 and/or ASTM C1315) or a C4-approved equivalent. 2. Any curing compound applied is limited to a maximum of two coats following the manufacturer’s procedure for application and thickness. Concrete Sealers: 1. Must be silane- or siloxane-based penetrating sealer with a VOC of less than or equal to 350 g/L. 2. Any sealer applied is limited to a maximum of two coats following the manufacturer’s procedure for application and thickness.
| CURING COMPOUNDS | [7 empty] | CURING COMPOUNDS
| Component |  | NOTE: CURING COMPOUNDS ARE PROVIDED FOR MATERIAL COMPLIANCE CHECKS ONLY. CURING COMPOUNDS ARE NOT TO BE INCLUDED IN MIX DESIGN CALCULATIONS. | [5 empty] | MTDS Provided? | Material Compliant? | Requirement Satisfied? (for offical's use only) | Officals Comments Only
Enter Curing Compound
Enter Curing Compound
Enter Curing Compound
| CONCRETE SEALERS | [7 empty] | CONCRETE SEALERS
| Component |  | NOTE: SEALERS ARE PROVIDED FOR MATERIAL COMPLIANCE CHECKS ONLY. SEALERS ARE NOT TO BE INCLUDED IN MIX DESIGN CALCULATIONS. | [5 empty] | MTDS Provided? | Material Compliant? | Requirement Satisfied? (for offical's use only) | Officals Comments Only
Enter Concrete Sealer
Enter Concrete Sealer
Enter Concrete Sealer
| CONCRETE STAINS | [7 empty] | CONCRETE STAINS
REQUIREMENTS PER EXHIBIT 5 & SECTION 6 1. Transparent stains for concrete with VOC of less than or equal to 350 g/L. 2. Glitter and other additives are prohibited. 3. Acid stains may include thickeners if they meet the VOC limit. 4. Stains cannot be diluted with water, acetone, or other mediums. 5. Powdered dyes mixed with water or other liquids are allowed, following the manufacturer's instructions, with up to two coats recommended. 6. See Section 6.7.2 for additional information regarding restrictions on use of concrete stains.
| Component |  | NOTE: CONCRETE STAINS ARE PROVIDED FOR MATERIAL COMPLIANCE CHECKS ONLY. CONCRETE STAINS ARE NOT TO BE INCLUDED IN MIX DESIGN CALCULATIONS. | [5 empty] | MTDS Provided? | Material Compliant? | Requirement Satisfied? (for offical's use only) | Officals Comments Only
Enter Concrete Stain
Enter Concrete Stain
Enter Concrete Stain
| FLOTATION | [7 empty] | FLOTATION
REQUIREMENTS PER EXHIBIT 5 & SECTION 6 1. Type, name, and density (if applicable). 2. Must be limited to within 3 feet of the bow and stern and encased in concrete.
| Component |  | NOTE: FLOTATION IS PROVIDED FOR MATERIAL COMPLIANCE CHECKS ONLY. FLOTATION IS NOT TO BE INCLUDED IN MIX DESIGN CALCULATIONS. | [5 empty] | MTDS Provided? | Material Compliant? | Requirement Satisfied? (for offical's use only) | Officals Comments Only
Enter Flotation
Enter Flotation
Enter Flotation
| OTHER | [7 empty] | OTHER
1. Requirements depend upon material type and use case. 2. Insert comments in text field next to component name below.
| Component |  | Comments from Team on Use Case | [5 empty] | MTDS Provided? | Material Compliant? | Requirement Satisfied? (for offical's use only) | Officals Comments Only
Enter Other Component Name
Enter Other Component Name
Enter Other Component Name

## Mix 3
| Values Given for 1 Cubic Yard of Concrete | [8 empty] | Calculated Value = Must use formulas to calculate in EXCEL
Field to enter values
| CEMENTITIOUS MATERIALS | [7 empty] | CEMENTITIOUS MATERIALS
| Enter SG and Amount for each CM Volume, Total C, Total CM, c/cm and cwt should be computed Value of cwt is used in computing water and solids from admixtures | [7 empty] | REQUIREMENTS PER EXHIBIT 5 Hydraulic Cement: 1. Maximum amount of hydraulic cement (c) in any concrete mixture must not exceed 40% (by mass) of the total cementitious materials (cm) content. 2. Any type (or combination) of hydraulic cement may be used, provided it meets the following ASTM standard(s): ASTM C150, ASTM C595, ASTM C1157, or ASTM C845 Hydrated Lime: 1. Maximum amount of hydrated lime in any concrete mixture must not exceed 5% (by mass), and the combined total of hydraulic cement and hydrated lime must not exceed 40%. 2. Quicklime is not allowed in the canoe's construction. 3. Hydrated lime must meet the following ASTM standard(s): ASTM 207 (Type S or N) or ASTM C821 Supplementary Cementitious Materials & Pozzolans: 1. Supplementary cementitious materials and pozzolans must meet the following ASTM standard(s): Coal Ash: ASTM 618 (Class C or F) Metakaolin, Calcined Clay, Ground Pumice, Pumicite, or Volcanic Ash Natural Pozzolan: ASTM C618 (Class N) Slag Cement: ASTM C989 (Grade 80 minimum) Silica Fume: ASTM C1240 Ground-Glass Pozzolan: ASTM C1866 Blended Supplementary Cementitious Material: ASTM C1697 2. Alternative cementitious materials and pozzolans evaluated under ASTM C1709 provisions are also allowed.
| HYDRAULIC CEMENT | [7 empty] | HYDRAULIC CEMENT
| Component |  | Specifc Gravity | Volume (cf) | Amount (lbs) |  |  |  | MTDS Provided? | Material Compliant? | Requirement Satisfied? (for offical's use only) | Officals Comments Only
| Portland Cement (Type 4) |  | 3.15 | 1.129426 | 222 | Total C= | 222 | lbs | Yes
Enter Cement
Enter Cement
| HYDRATED LIME | [7 empty] | HYDRATED LIME
Hydraulic Lime
| SCM/POZZOLAN | [7 empty] | SCM/POZZOLAN
| Fly Ash (Type F) |  | 2.32 | 2.348585 | 340 | Total CM = | 560 | lbs | Yes
| Nippon Slag Cement |  | 3 | 1.175214 | 220 | c/cm = | 0.3964286 |  | Yes
| SCM/POZZOLAN |  |  |  |  | Hydraulic Lime/cm= | 0
SCM/POZZOLAN
| SCM/POZZOLAN |  |  |  |  | cwt = | 5.6
SCM/POZZOLAN
| SECONDARY REINFORCING (FIBERS) | [7 empty] | SECONDARY REINFORCING (FIBERS)
| Enter SG and Amount for each fiber Volume and Total Fibers should be computed | [7 empty] | REQUIREMENTS PER EXHIBIT 5 1. Fibers must be considered as secondary reinforcement and dispersed within the concrete matrix. 2. Fibers must comply with the following ASTM standard: ASTM C1116
| Component |  | Specifc Gravity | Volume (cf) | Amount (lbs) |  |  |  | MTDS Provided? | Material Compliant? | Requirement Satisfied? (for offical's use only) | Officals Comments Only
| Fibers |  | 0.91 | 0.08805297 | 5
| Enter Fiber | [5 empty] | Total Fibers
| Enter Fiber | [5 empty] | 5 | lbs
| AGGREGATES | [7 empty] | AGGREGATES
| Enter Absoprtion as a number (i.e., for 15%, enter 15) Enter SGOD and AmountOD, The values of SGSSD, AmountSSD and Volume will be automatically computed Volume is computed by [AmountOD / (SGOD x 62.4)] and is equivalent to [AmountSSD / (SGSSD x 62.4)] | [7 empty] | REQUIREMENTS PER EXHIBIT 5 1. The total aggregate volume must constitute at least 35% of the total volume of any concrete mixture, regardless of the source. 2. Teams must conduct a sieve analysis and provide a particle size distribution table for each individual aggregate as received, as well as for the composite aggregate used in each mix, following ASTM C136. 3. If aggregates are sieved and recombined into a specific distribution, this must be clearly stated in the report, along with the original gradation as received and the final composite aggregate from all sources. 4. The particle size distribution and table must be tested and created by the team (not provided by the aggregate supplier) and included in the team’s aggregate product information in their Materials Notebook.
| Aggregate |  | Absorption (%) | SGOD | SGSSD | Amount OD (lbs) | Amount SSD (lbs) | Volume (cf) | MTDS Provided? | Material Compliant? | Requirement Satisfied? (for offical's use only) | Officals Comments Only
Yes | Utelite |  | 24 | 1.58 | 1.9592 | 212 | 262.88 | 2.150276
No | Utelite Fines |  | 32 | 1.7 | 2.244 | 180 | 237.6 | 1.696833
| K1 Bubbles |  | 0 | 0.08 | 0.08 | 20 | 20 | 4.00641 | Yes
| Poraver |  | 12 | 0.2964744 | 0.3320513 | 200 | 224 | 10.81081 | Yes
Enter Aggregate
Enter Aggregate
Enter Aggregate
Enter Aggregate
Enter Aggregate
Enter Aggregate
Enter Aggregate
Enter Aggregate
Enter Aggregate
| ADMIXTURES | [7 empty] | ADMIXTURES
| Enter % Solids as a number (i.e., for 15%, enter 15) Enter lb/gal and dosage (fl oz / cwt). The Amount Water and Total Water will be automatically computed If liquid dye is used, then its SG, Volume and Amount will automatically be computed Enter SG and Amount for each Admixture (powder form) Volume and Total Solids should be calculated | [7 empty] | REQUIREMENTS PER EXHIBIT 5 1. Admixtures must comply with the following ASTM standard(s): Water-Reducing & Set Control: ASTM C494 Air-Entraining: ASTM C260 Coloring Admixture/Agents & Concrete Pigments: ASTM C979 Specialty Admixtures: ASTM C494 (Type S) Latex Emulsions: ASTM C1438 2. Latex emulsions can be used in either re-dispersible powder form or as a liquid formulated for use with hydraulic cements that meet ASTM C1438 Type II requirements. They must be accounted for in mass and volume calculations during mixture proportioning to ensure proper concrete yield. While latex emulsions can be added to concrete mixtures, they cannot be used as bonding adhesives. Other bonding adhesives (ASTM C1059) are prohibited. When used, latex emulsions are limited to a solid powder or dehydrated liquid equivalent of no more than 100 lb/yd³ of concrete. 3. Epoxy resins, curing agents, asphalt emulsions, or similar materials are not considered specialty admixtures and are strictly prohibited. 4. See section 6.7.2 for concrete coloring agents, pigments, and use of concrete stains. 5. The solids content of dyes and powder admixtures must be included in the determination of total solids content. Contributions from other admixtures can be disregarded.
| ADMIXTURES (liquid form only) | [7 empty] | ADMIXTURES (liquid form only)
| Admixtures |  | lb/gal | dose (fl oz/cwt) | % solids | Amount Water (lbs) |  |  | MTDS Provided? | Material Compliant? | Requirement Satisfied? (for offical's use only) | Officals Comments Only
| MasterGlenium 7500 (HRWR) |  | 8.9 | 12 | 40 | 2.8035 |  |  | Yes
| MasterAir AE 200 (AEA) |  | 8.3 | 1.5 | 10 | 0.49021875 |  |  | Yes
| MasterSet DELVO (Retarder) |  | 9.1 | 4 | 35 | 1.035125 | Total Water from Admixtures |  | Yes
| Enter Liquid Admixture | [5 empty] | 4.32884375 | lbs
Enter Liquid Admixture
Enter Liquid Admixture
Enter Liquid Admixture
Enter Liquid Admixture
Enter Liquid Admixture
| SOLIDS (Powdered Admixtures or Fillers) | [7 empty] | SOLIDS (Powdered Admixtures or Fillers)
| Solids |  | Specific Gravity | Volume (cf) | Amount (lbs) |  |  |  | MTDS Provided? | Material Compliant? | Requirement Satisfied? (for offical's use only) | Officals Comments Only
Enter Fillers, Powder Admixtures
| Enter Fillers, Powder Admixtures | [5 empty] | Total Solids from Admixtures
| Enter Fillers, Powder Admixtures | [6 empty] | lbs
Enter Fillers, Powder Admixtures
Enter Fillers, Powder Admixtures
Enter Fillers, Powder Admixtures
Enter Fillers, Powder Admixtures
Enter Fillers, Powder Admixtures
WATER
[6 empty] | Amount (lbs) | Volume (cf)
| w/c ratio | 1.009009 |  | Water = w/cm * cm |  | 224 | 3.589744 |  | Water is computed from w/cm ratio and amount of cm
| w/cm ratio | 0.4 |  | Free Water from Aggregate |  | -166.0032 |  |  | Volume will be automatically computed
|  |  |  | Free Water from Admixture |  | 4.32884375 |  |  | Enter Free Water from Aggregate (this can be a negative value)
|  |  |  | Batch Water |  | 394.332 |  |  | Water = Free Wateragg + Free WaterAdmix + Batch Water
|  |  | cm | fiber | aggregate (SSD) | solids | water | Totals
| Mass (lbs) | M | 782 | 5 | 500.48 | 0 | 228.3288 | 1515.809 | The Mass are the summation of the Amounts computed above
| Volume (cf) | V | 4.653225 | 0.08805297 | 18.66433 | 0 | 3.589744 | 26.99535 | The Volumes are the summation of the Volumes computed above
| Theoretical Density (pcf) | D = M/27 | 56.14107 | [5 empty] | Theoretical Density is computed based on the Mass and Volume
| Total Aggregate Ratio |  | 69.13905
[5 empty] | Theoretical Air Content | 100 | %
Measured Properties
| Measured Mix Density |  | lb/ft3 | [5 empty] | Measured Mix Density is calculated from weighed cylinder
| Reported Air Content |  | % | [5 empty] | Air content is reported
| PRIMARY REINFORCING (Meshes & Grids, Strands, Tendons, & Bars, Bearing Plates & Fasteners) | [7 empty] | PRIMARY REINFORCING (Meshes & Grids, Strands, Tendons, & Bars, Bearing Plates & Fasteners)
REQUIREMENTS PER EXHIBIT 5 Meshes & Grids: 1. Must satisfy percent open area (POA) requirements. 2. Pre-impregnated (pre-preg) materials containing resins that heat for polymerization are prohibited. 3. Solid mats or plates used for reinforcement are not allowed. Strands, Tendons, & Bars: 1. Materials less than 1/2" wide used to make a reinforcing grid OR used in pre- or post-tensioning. 2. When used individually, must meet thickness requirements but are not subject to percent open area requirements. 3. Grids consisting of strands, tendons, and bars are subject to thickness requirements and percent open area requirements. Bearing Plates & Fasteners: 1. Used for pre- or post-tensioning. 2. Not subject to percent open area requirements. 3. Must be located within 2 feet from the bow and stern sections 4. Thickness of any bearing plate itself is limited to 1/4 inch.
| Component |  | NOTE: PRIMARY REINFORCING IS PROVIDED FOR MATERIAL COMPLIANCE CHECKS ONLY. PRIMARY REINFORCING IS NOT TO BE INCLUDED IN MIX DESIGN CALCULATIONS. | [5 empty] | MTDS Provided? | Material Compliant? | Requirement Satisfied? (for offical's use only) | Officals Comments Only
[Material Name from Manufacturer]
Enter Primary Reinforcing
Enter Primary Reinforcing
| SEALERS | [7 empty] | SEALERS
REQUIREMENTS PER EXHIBIT 5 & SECTION 6 Curing Compounds: 1. Must be liquid membrane-forming compound (ASTM C309 and/or ASTM C1315) or a C4-approved equivalent. 2. Any curing compound applied is limited to a maximum of two coats following the manufacturer’s procedure for application and thickness. Concrete Sealers: 1. Must be silane- or siloxane-based penetrating sealer with a VOC of less than or equal to 350 g/L. 2. Any sealer applied is limited to a maximum of two coats following the manufacturer’s procedure for application and thickness.
| CURING COMPOUNDS | [7 empty] | CURING COMPOUNDS
| Component |  | NOTE: CURING COMPOUNDS ARE PROVIDED FOR MATERIAL COMPLIANCE CHECKS ONLY. CURING COMPOUNDS ARE NOT TO BE INCLUDED IN MIX DESIGN CALCULATIONS. | [5 empty] | MTDS Provided? | Material Compliant? | Requirement Satisfied? (for offical's use only) | Officals Comments Only
Enter Curing Compound
Enter Curing Compound
Enter Curing Compound
| CONCRETE SEALERS | [7 empty] | CONCRETE SEALERS
| Component |  | NOTE: SEALERS ARE PROVIDED FOR MATERIAL COMPLIANCE CHECKS ONLY. SEALERS ARE NOT TO BE INCLUDED IN MIX DESIGN CALCULATIONS. | [5 empty] | MTDS Provided? | Material Compliant? | Requirement Satisfied? (for offical's use only) | Officals Comments Only
Enter Concrete Sealer
Enter Concrete Sealer
Enter Concrete Sealer
| CONCRETE STAINS | [7 empty] | CONCRETE STAINS
REQUIREMENTS PER EXHIBIT 5 & SECTION 6 1. Transparent stains for concrete with VOC of less than or equal to 350 g/L. 2. Glitter and other additives are prohibited. 3. Acid stains may include thickeners if they meet the VOC limit. 4. Stains cannot be diluted with water, acetone, or other mediums. 5. Powdered dyes mixed with water or other liquids are allowed, following the manufacturer's instructions, with up to two coats recommended. 6. See Section 6.7.2 for additional information regarding restrictions on use of concrete stains.
| Component |  | NOTE: CONCRETE STAINS ARE PROVIDED FOR MATERIAL COMPLIANCE CHECKS ONLY. CONCRETE STAINS ARE NOT TO BE INCLUDED IN MIX DESIGN CALCULATIONS. | [5 empty] | MTDS Provided? | Material Compliant? | Requirement Satisfied? (for offical's use only) | Officals Comments Only
Enter Concrete Stain
Enter Concrete Stain
Enter Concrete Stain
| FLOTATION | [7 empty] | FLOTATION
REQUIREMENTS PER EXHIBIT 5 & SECTION 6 1. Type, name, and density (if applicable). 2. Must be limited to within 3 feet of the bow and stern and encased in concrete.
| Component |  | NOTE: FLOTATION IS PROVIDED FOR MATERIAL COMPLIANCE CHECKS ONLY. FLOTATION IS NOT TO BE INCLUDED IN MIX DESIGN CALCULATIONS. | [5 empty] | MTDS Provided? | Material Compliant? | Requirement Satisfied? (for offical's use only) | Officals Comments Only
Enter Flotation
Enter Flotation
Enter Flotation
| OTHER | [7 empty] | OTHER
1. Requirements depend upon material type and use case. 2. Insert comments in text field next to component name below.
| Component |  | Comments from Team on Use Case | [5 empty] | MTDS Provided? | Material Compliant? | Requirement Satisfied? (for offical's use only) | Officals Comments Only
Enter Other Component Name
Enter Other Component Name
Enter Other Component Name

## BACKEND (hidden)
Cementitious_Materials | Material Type | ASTM or Requirements
| Hydraulic Cement | C150, C595, C1157, or C845
| Fly Ash | C618 (Class C or F)
| Metakaolin or Calcined Clay | C618 (Class N) | DisplayNames | NameManagerNames
| Slag Cement | C989 | Cementitious Materials | Cementitious_Materials
| Silica Fume | C1240 | Aggregates | Aggregates
| Hydrated Lime | C207 (Type S or N) or C821 | Secondary Reinforcing | Secondary_Reinforcing
| Ground-Glass Pozzolan | C1866 | Admixtures | Admixtures
| Ground Pumice, Pumicite, or Volcanic Ash Natural Pozzolan | C618 (Class N) | Sealers | Sealers
| Alternative Cementitious Materials & Pozzolans | C1709 | Primary Reinforcing | Primary_Reinforcing
Aggregates | Aggregates | 1. Total Aggregate volume = 35% (min.) of total volume of mix. 2. Provide aggregate gradations, particle size distribution (individual and composite) | Flotation | Flotation
Secondary_Reinforcing | Fibers | C1116 | Other | Other
Admixtures | Water-Reducing & Set-Control | C494 | Graphics | Graphics
| Air-Entraining | C260 | Prohibited Materials | Prohibited_Materials
| Coloring Admixture/Agents & Concrete Pigments | C979
| Specialty Admixtures | C494 (Type S)
| Latex Emulsions | 1. C1438 Type II & 2. Limited to no more than 50 lb/yd3 of concrete
Sealers | Curing Compounds | 1. Liquid membrane-forming compound (ASTM C309 and/or ASTM C1315). 2. Maximum of two coats may be applied.
| Concrete Sealers | Silane- or siloxane-based penetrating sealer with VOC of less than or equal to 350 g/L
Graphics | Stains | 1. Transparent stains for concrete with VOC of less than or equal to 350 g/L 2. Glitter and other additives are prohibited.
Primary_Reinforcing | Mesh and Grids | 1. Must satisfy percent open area (POA) requirements. 2. Pre-impregnated (pre-preg) materials containing resins that heat for polymerization are prohibited. 3. Solid mats or plates used for reinforcement are not allowed.
| Strands, Tendons, and Bars | 1. Materials less than 1/2" wide used to make a reinforcing grid OR used in pre- or post-tensioning. 2. When used individually, must meet thickness requirements but are not subject to percent open area requirements. 3. Grids consisting of strands, tendons, and bars are subject to thickness requirements and percent open area requirements.
| Bearing Plates & Fasteners | 1. Used for pre- or post-tensioning. 2. Not subject to percent open area requirements. 3. Must be located within 2 feet from the bow and stern sections 4. Thickness of any bearing plate itself is limited to 1/4 inch.
Flotation | Flotation Material | 1. Type, name, and density (if applicable). 2. Must be limited to within 3 feet of the bow and stern and encased in concrete.
Other | Other | Requirements depend upon material type and use case. See comments for additional information.
Prohibited_Materials | Epoxy Resin | Prohibited Material has been used. Deduction B or C may apply.
| Curing Agents | Prohibited Material has been used. Deduction B or C may apply.
| Asphalt Emulsions | Prohibited Material has been used. Deduction B or C may apply.
| Other | Prohibited Material has been used. Deduction B or C may apply.